## Dique nº1
Dique nº 1 | Arriba | Arriba | Abajo |  | Dique nº 1 | Arriba | Arriba | Abajo | Frecuencias
Valor del Tamiz (mm) | Muestra 1 | Muestra 2 | Muestra 3 |  | Valor del Tamiz (mm) | Muestra 1 | Muestra 2 | Muestra 3 | Muestra1 | % | Muestra2 | % | Muestra3 | %
25 | 28.4 | 0 | 0 |  | 0.01 | 0.16 | 1.73 | 3.08 | 0.16 | 0.01585838 | 1.73 | 0.1740653 | 3.08 | 0.3096722
20 | 34.85 | 0 | 22.95 |  | 0.04 | 0.18 | 2.46 | 8.54 | 0.34 | 0.03369907 | 4.19 | 0.4215801 | 11.62 | 1.168309
16 | 45.24 | 17.11 | 24.48 |  | 0.05 | 0.09 | 1.32 | 4.92 | 0.43 | 0.04261941 | 5.51 | 0.5543929 | 16.54 | 1.66298
12'5 | 38.58 | 23.63 | 35.99 |  | 0.063 | 1.44 | 9.7 | 17.29 | 1.87 | 0.1853449 | 15.21 | 1.530366 | 33.83 | 3.401367
10 | 45.44 | 29.95 | 39.87 |  | 0.07 | 0.86 | 9.2 | 6.28 | 2.73 | 0.2705837 | 24.41 | 2.456031 | 40.11 | 4.032777
8 | 41.47 | 37.71 | 43.55 |  | 0.08 | 3.46 | 33.4 | 12.4 | 6.19 | 0.6135213 | 57.81 | 5.816598 | 52.51 | 5.279509
5 | 98.81 | 58.61 | 71.49 |  | 0.1 | 2.78 | 10 | 19.74 | 8.97 | 0.8890607 | 67.81 | 6.822755 | 72.25 | 7.264227
4 | 54.48 | 29.11 | 37.93 |  | 0.125 | 6.65 | 51.9 | 18.8 | 15.62 | 1.548175 | 119.71 | 12.04471 | 91.05 | 9.154434
3'20 | 68.29 | 40.2 | 49.48 |  | 0.16 | 6.46 | 24.4 | 33.13 | 22.08 | 2.188457 | 144.11 | 14.49974 | 124.18 | 12.48542
2'5 | 76.42 | 42 | 58.23 |  | 0.2 | 10.49 | 33.3 | 17.5 | 32.57 | 3.228172 | 177.41 | 17.85024 | 141.68 | 14.24492
2 | 51.53 | 30.81 | 38.09 |  | 0.25 | 14.54 | 35.1 | 42.15 | 47.11 | 4.669303 | 212.51 | 21.38186 | 183.83 | 18.48281
1'6 | 71.5 | 50.95 | 48.29 |  | 0.3 | 25.52 | 59.6 | 56.9 | 72.63 | 7.198715 | 272.11 | 27.37856 | 240.73 | 24.2037
1'25 | 78.37 | 65.95 | 58.04 |  | 0.4 | 22.19 | 41.4 | 35.31 | 94.82 | 9.398075 | 313.51 | 31.54405 | 276.04 | 27.75387
1 | 61.13 | 71.84 | 54.48 |  | 0.5 | 41.77 | 78.1 | 57.13 | 136.59 | 13.5381 | 391.61 | 39.40214 | 333.17 | 33.49789
0'75 | 60.74 | 86.7 | 57.62 |  | 0.63 | 17.09 | 17.7 | 20.94 | 153.68 | 15.23198 | 409.31 | 41.18304 | 354.11 | 35.60326
0'63 | 17.09 | 17.7 | 20.94 |  | 0.75 | 60.74 | 86.7 | 57.62 | 214.42 | 21.25222 | 496.01 | 49.90643 | 411.73 | 41.39654
0'50 | 41.77 | 78.1 | 57.13 |  | 1 | 61.13 | 71.84 | 54.48 | 275.55 | 27.31111 | 567.85 | 57.13466 | 466.21 | 46.87412
0'40 | 22.19 | 41.4 | 35.31 |  | 1.25 | 78.37 | 65.95 | 58.04 | 353.92 | 35.07875 | 633.8 | 63.77027 | 524.25 | 52.70963
0'30 | 25.52 | 59.6 | 56.9 |  | 1.6 | 71.5 | 50.95 | 48.29 | 425.42 | 42.16546 | 684.75 | 68.89665 | 572.54 | 57.56485
0'25 | 14.54 | 35.1 | 42.15 |  | 2 | 51.53 | 30.81 | 38.09 | 476.95 | 47.27285 | 715.56 | 71.99662 | 610.63 | 61.39453
0'20 | 10.49 | 33.3 | 17.5 |  | 2.5 | 76.42 | 42 | 58.23 | 553.37 | 54.84721 | 757.56 | 76.22248 | 668.86 | 67.24915
0'16 | 6.46 | 24.4 | 33.13 |  | 3.2 | 68.29 | 40.2 | 49.48 | 621.66 | 61.61577 | 797.76 | 80.26724 | 718.34 | 72.22401
0'125 | 6.65 | 51.9 | 18.8 |  | 4 | 54.48 | 29.11 | 37.93 | 676.14 | 67.01555 | 826.87 | 83.19616 | 756.27 | 76.0376
0'100 | 2.78 | 10 | 19.74 |  | 5 | 98.81 | 58.61 | 71.49 | 774.95 | 76.80909 | 885.48 | 89.09325 | 827.76 | 83.22542
0'080 | 3.46 | 33.4 | 12.4 |  | 8 | 41.47 | 37.71 | 43.55 | 816.42 | 80.91939 | 923.19 | 92.88747 | 871.31 | 87.60406
0'070 | 0.86 | 9.2 | 6.28 |  | 10 | 45.44 | 29.95 | 39.87 | 861.86 | 85.42317 | 953.14 | 95.90091 | 911.18 | 91.61271
0'063 | 1.44 | 9.7 | 17.29 |  | 12.5 | 38.58 | 23.63 | 35.99 | 900.44 | 89.24702 | 976.77 | 98.27846 | 947.17 | 95.23125
0'050 | 0.09 | 1.32 | 4.92 |  | 16 | 45.24 | 17.11 | 24.48 | 945.68 | 93.73098 | 993.88 | 100 | 971.65 | 97.69254
0'040 | 0.18 | 2.46 | 8.54 |  | 20 | 34.85 | 0 | 22.95 | 980.53 | 97.18514 | 993.88 | 100 | 994.6 | 100
< 0'040 | 0.16 | 1.73 | 3.08 |  | 25 | 28.4 | 0 | 0 | 1008.93 | 100 | 993.88 | 100 | 994.6 | 100
TOTAL | 1008.93 | 993.88 | 994.6 | En gr